## DS-1
Soil type | SP | G | Mc | e | γd | LL | PL | PI | USCS | Surcharge | A | Cc | Sc | OMC | MDD
| % | - | % | - | kN/m3 | % | % | % | - | kPa | - | % | % | % | kN/m3
Low platic clay (modified proctor compaction) | 10.5 | 2.83 | 8.6 | 0.62 | 18.60146 | 28 | 20 | 8 | CL | 1 | 0.4 | 21 | 54 | 12 | 19.4
Low platic clay (standard proctor compaction) | 8 | 2.83 | 12.6 | 0.5 | 20.9934 | 28 | 20 | 8 | CL | 1 | 0.4 | 21 | 54 | 12 | 19.4
Low platic clay (standard proctor compaction) | 5 | 2.83 | 16.5 | 0.56 | 20.68401 | 28 | 20 | 8 | CL | 1 | 0.4 | 21 | 54 | 12 | 19.4
Low plastic clay (modied proctor compaction) | 16.8 | 2.83 | 8 | 0.45 | 20.66866 | 28 | 20 | 8 | CL | 1 | 0.4 | 21 | 54 | 12 | 19.4
Low plastic clay (modied proctor compaction) | 15.3 | 2.83 | 10 | 0.43 | 21.30211 | 28 | 20 | 8 | CL | 1 | 0.4 | 21 | 54 | 12 | 19.4
Low plastic clay (modied proctor compaction) | 9.2 | 2.83 | 13 | 0.44 | 21.857225 | 28 | 20 | 8 | CL | 1 | 0.4 | 21 | 54 | 12 | 19.4
Low plastic clay (modied proctor compaction) | 4.4 | 2.83 | 16 | 0.5 | 21.4185 | 28 | 20 | 8 | CL | 1 | 0.4 | 21 | 54 | 12 | 19.4
Medium plastic clay (standard proctor compaction) | 13.3 | 2.83 | 8.4 | 0.77 | 17.0633 | 28 | 20 | 8 | CL | 1 | 0.4 | 21 | 54 | 12 | 19.4
Medium plastic clay (standard proctor compaction) | 15.3 | 2.84 | 10 | 0.65 | 18.58549 | 36 | 20 | 16 | CL | 1 | 0.6 | 26 | 68 | 14 | 18.8
Medium plastic clay (standard proctor compaction) | 15.6 | 2.84 | 12 | 0.61 | 19.38602 | 36 | 20 | 16 | CL | 1 | 0.6 | 26 | 68 | 14 | 18.8
Medium plastic clay (standard proctor compaction) | 13.6 | 2.84 | 13.9 | 0.58 | 20.04593 | 36 | 20 | 16 | CL | 1 | 0.6 | 26 | 68 | 14 | 18.8
Medium plastic clay (standard proctor compaction) | 6.6 | 2.84 | 17.1 | 0.56 | 20.88775 | 36 | 20 | 16 | CL | 1 | 0.6 | 26 | 68 | 14 | 18.8
Medium plastic clay (standard proctor compaction) | 3.2 | 2.84 | 19.2 | 0.62 | 20.46414 | 36 | 20 | 16 | CL | 1 | 0.6 | 26 | 68 | 14 | 18.8
Medium plastic clay (modified proctor compaction) | 19 | 2.84 | 7.9 | 0.69 | 17.80718 | 36 | 20 | 16 | CL | 1 | 0.6 | 26 | 68 | 14 | 18.8
Medium plastic clay (modified proctor compaction) | 20.3 | 2.84 | 8.9 | 0.6 | 18.957825 | 36 | 20 | 16 | CL | 1 | 0.6 | 26 | 68 | 14 | 18.8
Medium plastic clay (modified proctor compaction) | 19.5 | 2.84 | 9.8 | 0.56 | 19.62 | 36 | 20 | 16 | CL | 1 | 0.6 | 26 | 68 | 14 | 18.8
Medium plastic clay (modified proctor compaction) | 17.9 | 2.84 | 12.9 | 0.52 | 20.67845 | 36 | 20 | 16 | CL | 1 | 0.6 | 26 | 68 | 14 | 18.8
Medium plastic clay (modified proctor compaction) | 15.4 | 2.84 | 14 | 0.48 | 21.46534 | 36 | 20 | 16 | CL | 1 | 0.6 | 26 | 68 | 14 | 18.8
Medium plastic clay (modified proctor compaction) | 3.8 | 2.84 | 17.3 | 0.57 | 20.84406 | 36 | 20 | 16 | CL | 1 | 0.6 | 26 | 68 | 14 | 18.8
Medium plastic clay (modified proctor compaction) | 21 | 2.72 | 9.3 | 0.69 | 17.23077 | 47 | 27 | 20 | CL | 1 | 0.7 | 28 | 51 | 16 | 16.7
Medium plastic clay (modified proctor compaction) | 20.6 | 2.72 | 10.5 | 0.67 | 17.67034 | 47 | 27 | 20 | CL | 1 | 0.7 | 28 | 51 | 16 | 16.7
Medium plastic clay (modified proctor compaction) | 21.4 | 2.72 | 14.7 | 0.61 | 19.02653 | 47 | 27 | 20 | CL | 1 | 0.7 | 28 | 51 | 16 | 16.7
Medium plastic clay (modified proctor compaction) | 20 | 2.72 | 16 | 0.6 | 19.3624875 | 47 | 27 | 20 | CL | 1 | 0.7 | 28 | 51 | 16 | 16.7
Medium plastic clay (modified proctor compaction) | 14.7 | 2.72 | 20.1 | 0.64 | 19.56258 | 47 | 27 | 20 | CL | 1 | 0.7 | 28 | 51 | 16 | 16.7
Medium plastic clay (modified proctor compaction) | 8.2 | 2.72 | 23.5 | 0.74 | 18.92315 | 47 | 27 | 20 | CL | 1 | 0.7 | 28 | 51 | 16 | 16.7
High plastic clay (modified proctor compaction) | 23.5 | 2.51 | 10.7 | 0.7 | 16.01915 | 68 | 29 | 39 | CH | 1 | 1.3 | 29 | 41 | 18 | 16.1
High plastic clay (modified proctor compaction) | 22.7 | 2.51 | 13.6 | 0.65 | 16.9713 | 68 | 29 | 39 | CH | 1 | 1.3 | 29 | 41 | 18 | 16.1
High plastic clay (modified proctor compaction) | 24.4 | 2.51 | 16 | 0.55 | 18.42698 | 68 | 29 | 39 | CH | 1 | 1.3 | 29 | 41 | 18 | 16.1
High plastic clay (modified proctor compaction) | 24.4 | 2.51 | 19.2 | 0.54 | 19.05051 | 68 | 29 | 39 | CH | 1 | 1.3 | 29 | 41 | 18 | 16.1
High plastic clay (modified proctor compaction) | 17.7 | 2.51 | 21.3 | 0.57 | 18.99578 | 68 | 29 | 39 | CH | 1 | 1.3 | 29 | 41 | 18 | 16.1
High plastic clay (modified proctor compaction) | 10.4 | 2.51 | 24 | 0.65 | 18.47847 | 68 | 29 | 39 | CH | 1 | 1.3 | 29 | 41 | 18 | 16.1
High plastic clay (modified proctor compaction) | 29.3 | 2.65 | 8.9 | 0.67 | 16.94428 | 76 | 26 | 50 | CH | 1 | 1.3 | 38 | 31 | 16 | 16.8
High plastic clay (modified proctor compaction) | 32.1 | 2.65 | 11.1 | 0.61 | 17.93097 | 76 | 26 | 50 | CH | 1 | 1.3 | 38 | 31 | 16 | 16.8
High plastic clay (modified proctor compaction) | 34.4 | 2.65 | 13.9 | 0.55 | 19.10418 | 76 | 26 | 50 | CH | 1 | 1.3 | 38 | 31 | 16 | 16.8
High plastic clay (modified proctor compaction) | 32.2 | 2.65 | 15.4 | 0.6 | 18.712575 | 76 | 26 | 50 | CH | 1 | 1.3 | 38 | 31 | 16 | 16.8
High plastic clay (modified proctor compaction) | 30 | 2.65 | 16.9 | 0.55 | 19.62633 | 76 | 26 | 50 | CH | 1 | 1.3 | 38 | 31 | 16 | 16.8
High plastic clay (modified proctor compaction) | 22.1 | 2.65 | 20.4 | 0.6 | 19.5586875 | 76 | 26 | 50 | CH | 1 | 1.3 | 38 | 31 | 16 | 16.8

## DS-2
Soil type | swell potential | specific gravity | initial moisture content | void ratio | dry unit weight | Liquid limit | Plastic limit | Plasticity index | USCS | Surcharge Load | Activity | Clay content | silt content | Optimum Moisture content | Maximum dry density
| % | - | % | - | kN/m3 | % | % | % | - | kPa | - | % | % | % | kN/m3
Highly plastic clay- Zekeriyakoy—Istanbul district | 18 | 2.79 | 15 | 1.507948 | 11.5 | 75 | 21 | 54 | CH | 7 | 0.98 | 55 | 38 | 23 | 16.1
Highly plastic clay- Zekeriyakoy—Istanbul district | 13.5 | 2.79 | 20 | 1.5506 | 11.5 | 75 | 21 | 54 | CH | 7 | 0.98 | 55 | 38 | 23 | 16.1
Highly plastic clay- Zekeriyakoy—Istanbul district | 10.7 | 2.79 | 25 | 1.593252 | 11.5 | 75 | 21 | 54 | CH | 7 | 0.98 | 55 | 38 | 23 | 16.1
Highly plastic clay- Zekeriyakoy—Istanbul district | 9.1 | 2.79 | 30 | 1.635904 | 11.5 | 75 | 21 | 54 | CH | 7 | 0.98 | 55 | 38 | 23 | 16.1
Highly plastic clay- Zekeriyakoy—Istanbul district | 3.6 | 2.79 | 35 | 1.678557 | 11.5 | 75 | 21 | 54 | CH | 7 | 0.98 | 55 | 38 | 23 | 16.1
Highly plastic clay- Zekeriyakoy—Istanbul district | 1.5 | 2.79 | 40 | 1.721209 | 11.5 | 75 | 21 | 54 | CH | 7 | 0.98 | 55 | 38 | 23 | 16.1
Highly plastic clay- Zekeriyakoy—Istanbul district | 18.5 | 2.79 | 15 | 1.218569 | 13 | 75 | 21 | 54 | CH | 7 | 0.98 | 55 | 38 | 23 | 16.1
Highly plastic clay- Zekeriyakoy—Istanbul district | 15 | 2.79 | 20 | 1.2563 | 13 | 75 | 21 | 54 | CH | 7 | 0.98 | 55 | 38 | 23 | 16.1
Highly plastic clay- Zekeriyakoy—Istanbul district | 12.1 | 2.79 | 25 | 1.294031 | 13 | 75 | 21 | 54 | CH | 7 | 0.98 | 55 | 38 | 23 | 16.1
Highly plastic clay- Zekeriyakoy—Istanbul district | 10.1 | 2.79 | 30 | 1.331762 | 13 | 75 | 21 | 54 | CH | 7 | 0.98 | 55 | 38 | 23 | 16.1
Highly plastic clay- Zekeriyakoy—Istanbul district | 4.8 | 2.79 | 35 | 1.369492 | 13 | 75 | 21 | 54 | CH | 7 | 0.98 | 55 | 38 | 23 | 16.1
Highly plastic clay- Zekeriyakoy—Istanbul district | 2.8 | 2.79 | 40 | 1.407223 | 13 | 75 | 21 | 54 | CH | 7 | 0.98 | 55 | 38 | 23 | 16.1
Highly plastic clay- Zekeriyakoy—Istanbul district | 20 | 2.79 | 15 | 1.0601 | 14 | 75 | 21 | 54 | CH | 7 | 0.98 | 55 | 38 | 23 | 16.1
Highly plastic clay- Zekeriyakoy—Istanbul district | 15.8 | 2.79 | 20 | 1.095136 | 14 | 75 | 21 | 54 | CH | 7 | 0.98 | 55 | 38 | 23 | 16.1
Highly plastic clay- Zekeriyakoy—Istanbul district | 13 | 2.79 | 25 | 1.130171 | 14 | 75 | 21 | 54 | CH | 7 | 0.98 | 55 | 38 | 23 | 16.1
Highly plastic clay- Zekeriyakoy—Istanbul district | 11.8 | 2.79 | 30 | 1.165207 | 14 | 75 | 21 | 54 | CH | 7 | 0.98 | 55 | 38 | 23 | 16.1
Highly plastic clay- Zekeriyakoy—Istanbul district | 5 | 2.79 | 35 | 1.200243 | 14 | 75 | 21 | 54 | CH | 7 | 0.98 | 55 | 38 | 23 | 16.1
Highly plastic clay- Zekeriyakoy—Istanbul district | 20.6 | 2.79 | 15 | 0.92276 | 15 | 75 | 21 | 54 | CH | 7 | 0.98 | 55 | 38 | 23 | 16.1
Highly plastic clay- Zekeriyakoy—Istanbul district | 16.8 | 2.79 | 20 | 0.95546 | 15 | 75 | 21 | 54 | CH | 7 | 0.98 | 55 | 38 | 23 | 16.1
Highly plastic clay- Zekeriyakoy—Istanbul district | 13.7 | 2.79 | 25 | 0.98816 | 15 | 75 | 21 | 54 | CH | 7 | 0.98 | 55 | 38 | 23 | 16.1
Highly plastic clay- Zekeriyakoy—Istanbul district | 12.2 | 2.79 | 30 | 1.02086 | 15 | 75 | 21 | 54 | CH | 7 | 0.98 | 55 | 38 | 23 | 16.1
Highly plastic clay- Zekeriyakoy—Istanbul district | 21.8 | 2.79 | 15 | 0.8025875 | 16 | 75 | 21 | 54 | CH | 7 | 0.98 | 55 | 38 | 23 | 16.1
Highly plastic clay- Zekeriyakoy—Istanbul district | 18.2 | 2.79 | 20 | 0.83324375 | 16 | 75 | 21 | 54 | CH | 7 | 0.98 | 55 | 38 | 23 | 16.1
Highly plastic clay- Zekeriyakoy—Istanbul district | 15.1 | 2.79 | 25 | 0.8639 | 16 | 75 | 21 | 54 | CH | 7 | 0.98 | 55 | 38 | 23 | 16.1
Highly plastic clay- Zekeriyakoy—Istanbul district | 22.1 | 2.79 | 15 | 0.6965529 | 17 | 75 | 21 | 54 | CH | 7 | 0.98 | 55 | 38 | 23 | 16.1
Highly plastic clay- Zekeriyakoy—Istanbul district | 20.2 | 2.79 | 20 | 0.7254059 | 17 | 75 | 21 | 54 | CH | 7 | 0.98 | 55 | 38 | 23 | 16.1
Highly plastic clay- Arapsuyu—Antalya district | 14 | 2.82 | 15 | 1.533539 | 11.5 | 73 | 26 | 47 | CH | 7 | 0.94 | 50 | 46 | 23 | 16
Highly plastic clay- Arapsuyu—Antalya district | 12.1 | 2.82 | 20 | 1.576191 | 11.5 | 73 | 26 | 47 | CH | 7 | 0.94 | 50 | 46 | 23 | 16
Highly plastic clay- Arapsuyu—Antalya district | 11 | 2.82 | 25 | 1.618843 | 11.5 | 73 | 26 | 47 | CH | 7 | 0.94 | 50 | 46 | 23 | 16
Highly plastic clay- Arapsuyu—Antalya district | 8.6 | 2.82 | 30 | 1.661496 | 11.5 | 73 | 26 | 47 | CH | 7 | 0.94 | 50 | 46 | 23 | 16
Highly plastic clay- Arapsuyu—Antalya district | 3.1 | 2.82 | 35 | 1.704148 | 11.5 | 73 | 26 | 47 | CH | 7 | 0.94 | 50 | 46 | 23 | 16
Highly plastic clay- Arapsuyu—Antalya district | 0.9 | 2.82 | 40 | 1.7468 | 11.5 | 73 | 26 | 47 | CH | 7 | 0.94 | 50 | 46 | 23 | 16
Highly plastic clay- Arapsuyu—Antalya district | 14.2 | 2.82 | 15 | 1.241208 | 13 | 73 | 26 | 47 | CH | 7 | 0.94 | 50 | 46 | 23 | 16
Highly plastic clay- Arapsuyu—Antalya district | 12.5 | 2.82 | 20 | 1.278938 | 13 | 73 | 26 | 47 | CH | 7 | 0.94 | 50 | 46 | 23 | 16
Highly plastic clay- Arapsuyu—Antalya district | 11.4 | 2.82 | 25 | 1.316669 | 13 | 73 | 26 | 47 | CH | 7 | 0.94 | 50 | 46 | 23 | 16
Highly plastic clay- Arapsuyu—Antalya district | 9 | 2.82 | 30 | 1.3544 | 13 | 73 | 26 | 47 | CH | 7 | 0.94 | 50 | 46 | 23 | 16
Highly plastic clay- Arapsuyu—Antalya district | 3.6 | 2.82 | 35 | 1.392131 | 13 | 73 | 26 | 47 | CH | 7 | 0.94 | 50 | 46 | 23 | 16
Highly plastic clay- Arapsuyu—Antalya district | 1.1 | 2.82 | 40 | 1.429862 | 13 | 73 | 26 | 47 | CH | 7 | 0.94 | 50 | 46 | 23 | 16
Highly plastic clay- Arapsuyu—Antalya district | 15 | 2.82 | 15 | 1.081121 | 14 | 73 | 26 | 47 | CH | 7 | 0.94 | 50 | 46 | 23 | 16
Highly plastic clay- Arapsuyu—Antalya district | 13 | 2.82 | 20 | 1.116157 | 14 | 73 | 26 | 47 | CH | 7 | 0.94 | 50 | 46 | 23 | 16
Highly plastic clay- Arapsuyu—Antalya district | 11.8 | 2.82 | 25 | 1.151193 | 14 | 73 | 26 | 47 | CH | 7 | 0.94 | 50 | 46 | 23 | 16
Highly plastic clay- Arapsuyu—Antalya district | 9.7 | 2.82 | 30 | 1.186229 | 14 | 73 | 26 | 47 | CH | 7 | 0.94 | 50 | 46 | 23 | 16
Highly plastic clay- Arapsuyu—Antalya district | 4.1 | 2.82 | 35 | 1.221264 | 14 | 73 | 26 | 47 | CH | 7 | 0.94 | 50 | 46 | 23 | 16
Highly plastic clay- Arapsuyu—Antalya district | 16 | 2.82 | 15 | 0.94238 | 15 | 73 | 26 | 47 | CH | 7 | 0.94 | 50 | 46 | 23 | 16
Highly plastic clay- Arapsuyu—Antalya district | 14.2 | 2.82 | 20 | 0.97508 | 15 | 73 | 26 | 47 | CH | 7 | 0.94 | 50 | 46 | 23 | 16
Highly plastic clay- Arapsuyu—Antalya district | 12.3 | 2.82 | 25 | 1.00778 | 15 | 73 | 26 | 47 | CH | 7 | 0.94 | 50 | 46 | 23 | 16
Highly plastic clay- Arapsuyu—Antalya district | 10.4 | 2.82 | 30 | 1.04048 | 15 | 73 | 26 | 47 | CH | 7 | 0.94 | 50 | 46 | 23 | 16
Highly plastic clay- Arapsuyu—Antalya district | 17.6 | 2.82 | 15 | 0.82098125 | 16 | 73 | 26 | 47 | CH | 7 | 0.94 | 50 | 46 | 23 | 16
Highly plastic clay- Arapsuyu—Antalya district | 15.8 | 2.82 | 20 | 0.8516375 | 16 | 73 | 26 | 47 | CH | 7 | 0.94 | 50 | 46 | 23 | 16
Highly plastic clay- Arapsuyu—Antalya district | 13.2 | 2.82 | 25 | 0.88229375 | 16 | 73 | 26 | 47 | CH | 7 | 0.94 | 50 | 46 | 23 | 16
Highly plastic clay- Arapsuyu—Antalya district | 18 | 2.82 | 15 | 0.7138647 | 17 | 73 | 26 | 47 | CH | 7 | 0.94 | 50 | 46 | 23 | 16
Highly plastic clay- Arapsuyu—Antalya district | 16.4 | 2.82 | 20 | 0.7427176 | 17 | 73 | 26 | 47 | CH | 7 | 0.94 | 50 | 46 | 23 | 16
Highly plastic clay- Arapsuyu—Antalya district | 12 | 2.86 | 15 | 1.567661 | 11.5 | 66 | 28 | 38 | CH | 7 | 0.73 | 52 | 46 | 27 | 15.2
Highly plastic clay- Arapsuyu—Antalya district | 11 | 2.86 | 20 | 1.610313 | 11.5 | 66 | 28 | 38 | CH | 7 | 0.73 | 52 | 46 | 27 | 15.2
Highly plastic clay- Arapsuyu—Antalya district | 9 | 2.86 | 25 | 1.652965 | 11.5 | 66 | 28 | 38 | CH | 7 | 0.73 | 52 | 46 | 27 | 15.2
Highly plastic clay- Arapsuyu—Antalya district | 7.5 | 2.86 | 30 | 1.695617 | 11.5 | 66 | 28 | 38 | CH | 7 | 0.73 | 52 | 46 | 27 | 15.2
Highly plastic clay- Arapsuyu—Antalya district | 2.2 | 2.86 | 35 | 1.73827 | 11.5 | 66 | 28 | 38 | CH | 7 | 0.73 | 52 | 46 | 27 | 15.2
Highly plastic clay- Arapsuyu—Antalya district | 0.5 | 2.86 | 40 | 1.780922 | 11.5 | 66 | 28 | 38 | CH | 7 | 0.73 | 52 | 46 | 27 | 15.2
Highly plastic clay- Arapsuyu—Antalya district | 13 | 2.86 | 15 | 1.271392 | 13 | 66 | 28 | 38 | CH | 7 | 0.73 | 52 | 46 | 27 | 15.2
Highly plastic clay- Arapsuyu—Antalya district | 11.6 | 2.86 | 20 | 1.309123 | 13 | 66 | 28 | 38 | CH | 7 | 0.73 | 52 | 46 | 27 | 15.2
Highly plastic clay- Arapsuyu—Antalya district | 9.5 | 2.86 | 25 | 1.346854 | 13 | 66 | 28 | 38 | CH | 7 | 0.73 | 52 | 46 | 27 | 15.2
Highly plastic clay- Arapsuyu—Antalya district | 8 | 2.86 | 30 | 1.384585 | 13 | 66 | 28 | 38 | CH | 7 | 0.73 | 52 | 46 | 27 | 15.2
Highly plastic clay- Arapsuyu—Antalya district | 2.6 | 2.86 | 35 | 1.422315 | 13 | 66 | 28 | 38 | CH | 7 | 0.73 | 52 | 46 | 27 | 15.2
Highly plastic clay- Arapsuyu—Antalya district | 0.8 | 2.86 | 40 | 1.460046 | 13 | 66 | 28 | 38 | CH | 7 | 0.73 | 52 | 46 | 27 | 15.2
Highly plastic clay- Arapsuyu—Antalya district | 13.4 | 2.86 | 15 | 1.10915 | 14 | 66 | 28 | 38 | CH | 7 | 0.73 | 52 | 46 | 27 | 15.2
Highly plastic clay- Arapsuyu—Antalya district | 12 | 2.86 | 20 | 1.144186 | 14 | 66 | 28 | 38 | CH | 7 | 0.73 | 52 | 46 | 27 | 15.2
Highly plastic clay- Arapsuyu—Antalya district | 10 | 2.86 | 25 | 1.179221 | 14 | 66 | 28 | 38 | CH | 7 | 0.73 | 52 | 46 | 27 | 15.2
Highly plastic clay- Arapsuyu—Antalya district | 8.4 | 2.86 | 30 | 1.214257 | 14 | 66 | 28 | 38 | CH | 7 | 0.73 | 52 | 46 | 27 | 15.2
Highly plastic clay- Arapsuyu—Antalya district | 3 | 2.86 | 35 | 1.249293 | 14 | 66 | 28 | 38 | CH | 7 | 0.73 | 52 | 46 | 27 | 15.2
Highly plastic clay- Arapsuyu—Antalya district | 14 | 2.86 | 15 | 0.96854 | 15 | 66 | 28 | 38 | CH | 7 | 0.73 | 52 | 46 | 27 | 15.2
Highly plastic clay- Arapsuyu—Antalya district | 12.8 | 2.86 | 20 | 1.00124 | 15 | 66 | 28 | 38 | CH | 7 | 0.73 | 52 | 46 | 27 | 15.2
Highly plastic clay- Arapsuyu—Antalya district | 11 | 2.86 | 25 | 1.03394 | 15 | 66 | 28 | 38 | CH | 7 | 0.73 | 52 | 46 | 27 | 15.2
Highly plastic clay- Arapsuyu—Antalya district | 9 | 2.86 | 30 | 1.06664 | 15 | 66 | 28 | 38 | CH | 7 | 0.73 | 52 | 46 | 27 | 15.2
Highly plastic clay- Arapsuyu—Antalya district | 15 | 2.86 | 15 | 0.84550625 | 16 | 66 | 28 | 38 | CH | 7 | 0.73 | 52 | 46 | 27 | 15.2
Highly plastic clay- Arapsuyu—Antalya district | 13.9 | 2.86 | 20 | 0.8761625 | 16 | 66 | 28 | 38 | CH | 7 | 0.73 | 52 | 46 | 27 | 15.2
Highly plastic clay- Arapsuyu—Antalya district | 11.6 | 2.86 | 25 | 0.90681875 | 16 | 66 | 28 | 38 | CH | 7 | 0.73 | 52 | 46 | 27 | 15.2
Highly plastic clay- Arapsuyu—Antalya district | 15.6 | 2.86 | 15 | 0.7369471 | 17 | 66 | 28 | 38 | CH | 7 | 0.73 | 52 | 46 | 27 | 15.2
Highly plastic clay- Arapsuyu—Antalya district | 14 | 2.86 | 20 | 0.7658 | 17 | 66 | 28 | 38 | CH | 7 | 0.73 | 52 | 46 | 27 | 15.2

## DS-3
Soil type | swell potential | specific gravity | initial moisture content | dry unit weight | Liquid limit | Plastic limit | PLasticity index | USCS | Surcharge Load
| % | - | % | kN/m3 | % | % | % | - | kPa
Al-Qatif clay - Saudi Arabia | 29.49 | 2.64 | 51.11 | 11 | 150.2 | 47.6 | 102.6 | CH | 7
Al-Qatif clay - Saudi Arabia | 13.08 | 2.57 | 50.66 | 10.8 | 130.5 | 39.2 | 91.3 | CH | 7
Al-Qatif clay - Saudi Arabia | 0.63 | 2.73 | 36.2 | 11.3 | 70.9 | 29.7 | 41.2 | CH | 7
Al-Jesh clay - Saudi Arabia | 1.31 | 2.5 | 85.9 | 8.1 | 183.5 | 83.4 | 100.1 | CH | 7
Al-Ajam clay - Saudi Arabia | 2.62 | 2.62 | 55 | 10.7 | 85.1 | 45.2 | 39.9 | MH | 7
Umm-Al-Hammam clay - Saudi Arabia | 12.88 | 2.61 | 73.6 | 8.8 | 169 | 42.4 | 126.6 | CH | 7
Umm As Sahik clay - Saudi Arabia | 12.74 | 2.38 | 58.2 | 12.5 | 139.6 | 46.2 | 93.4 | CH | 7
Umm As Sahik clay - Saudi Arabia | 1.36 | 2.66 | 27.9 | 21.8 | 58 | 25.9 | 32.1 | CH | 7
Al-Khars clay - Saudi Arabia | 8.4 | 2.89 | 20.36 | 17 | 71.3 | 29.7 | 41.6 | CH | 7
Al-Khars clay - Saudi Arabia | 2.93 | 2.76 | 36.04 | 13.4 | 88 | 36.7 | 51.3 | CH | 7
Al-Mansoriya clay - Saudi Arabia | 12.03 | 2.96 | 42.1 | 12.3 | 142 | 47.2 | 94.8 | CH | 7
Al-Mansoriya clay - Saudi Arabia | 3.98 | 2.44 | 16.49 | 17.9 | 77 | 33.2 | 43.8 | CH | 7
Al-Nathel clay - Saudi Arabia | 14.17 | 2.24 | 21.2 | 15.6 | 74.4 | 32.6 | 41.8 | CH | 7
Al-Hamadiya clay - Saudi arabia | 2.54 | 2.76 | 17.97 | 18.1 | 60 | 29.8 | 30.2 | MH-CH | 7
Al-Salehiya clay - Saudi Arabia | 4.47 | 2.8 | 26.54 | 14.6 | 70.6 | 33.9 | 36.7 | MH-CH | 7
Mhasen(Aramco) clay - Saudi Arabia | 6.28 | 2.181 | 18.9 | 16.1 | 66.8 | 29 | 37.8 | CH | 7

## DS-4
Soil type | swell potential | initial moisture content | dry unit weight | Liquid limit | Plastic limit | PLasticity index | USCS | Surcharge Load | Clay content | Optimum Moisture content | Maximum dry density
| % | % | kN/m3 | % | % | % | - | kPa | % | % | kN/m3
95 % Kaolinite: 5%Bentonite | 27 | 10 | 15.28 | 48 | 25 | 23 | CL | 1 | 50.38 | 17 | 16.48
95 %Kaolinite:5%Bentonite | 30.2 | 10 | 16.87 | 48 | 25 | 23 | CL | 1 | 50.38 | 17 | 16.48
95 %Kaolinite:5%Bentonite | 33.2 | 10 | 17.57 | 48 | 25 | 23 | CL | 1 | 50.38 | 17 | 16.48
95 %Kaolinite:5%Bentonite | 18.3 | 15 | 14.57 | 48 | 25 | 23 | CL | 1 | 50.38 | 17 | 16.48
95 %Kaolinite:5%Bentonite | 20.5 | 15 | 15.66 | 48 | 25 | 23 | CL | 1 | 50.38 | 17 | 16.48
95 %Kaolinite:5%Bentonite | 24.8 | 15 | 16.47 | 48 | 25 | 23 | CL | 1 | 50.38 | 17 | 16.48
95 %Kaolinite:5%Bentonite | 26.2 | 15 | 16.92 | 48 | 25 | 23 | CL | 1 | 50.38 | 17 | 16.48
95 %Kaolinite:5%Bentonite | 11.1 | 20 | 16.2 | 48 | 25 | 23 | CL | 1 | 50.38 | 17 | 16.48
95 %Kaolinite:5%Bentonite | 13.1 | 20 | 16.3 | 48 | 25 | 23 | CL | 1 | 50.38 | 17 | 16.48
95 %Kaolinite:5%Bentonite | 15.1 | 20 | 16.34 | 48 | 25 | 23 | CL | 1 | 50.38 | 17 | 16.48
95 %Kaolinite:5%Bentonite | 16.8 | 20 | 16.57 | 48 | 25 | 23 | CL | 1 | 50.38 | 17 | 16.48
95 %Kaolinite:5%Bentonite | 5.9 | 25 | 14.95 | 48 | 25 | 23 | CL | 1 | 50.38 | 17 | 16.48
95 %Kaolinite:5%Bentonite | 5.3 | 25 | 15.06 | 48 | 25 | 23 | CL | 1 | 50.38 | 17 | 16.48
95 %Kaolinite:5%Bentonite | 6 | 25 | 15.46 | 48 | 25 | 23 | CL | 1 | 50.38 | 17 | 16.48
95 %Kaolinite:5%Bentonite | 6.3 | 25 | 15.19 | 48 | 25 | 23 | CL | 1 | 50.38 | 17 | 16.48
90 %Kaolinite:10%Bentonite | 35.43 | 10 | 14.5 | 59 | 26 | 33 | CH | 1 | 51.86 | 20 | 15.5
90 %Kaolinite:10%Bentonite | 40.21 | 10 | 16.13 | 59 | 26 | 33 | CH | 1 | 51.86 | 20 | 15.5
90 %Kaolinite:10%Bentonite | 42.43 | 10 | 16.45 | 59 | 26 | 33 | CH | 1 | 51.86 | 20 | 15.5
90 %Kaolinite:10%Bentonite | 40.46 | 15 | 14.06 | 59 | 26 | 33 | CH | 1 | 51.86 | 20 | 15.5
90 %Kaolinite:10%Bentonite | 40.77 | 15 | 15.1 | 59 | 26 | 33 | CH | 1 | 51.86 | 20 | 15.5
90 %Kaolinite:10%Bentonite | 40 | 15 | 16.12 | 59 | 26 | 33 | CH | 1 | 51.86 | 20 | 15.5
90 %Kaolinite:10%Bentonite | 41.21 | 15 | 16.1 | 59 | 26 | 33 | CH | 1 | 51.86 | 20 | 15.5
90 %Kaolinite:10%Bentonite | 25.03 | 20 | 14.49 | 59 | 26 | 33 | CH | 1 | 51.86 | 20 | 15.5
90 %Kaolinite:10%Bentonite | 26.02 | 20 | 15.47 | 59 | 26 | 33 | CH | 1 | 51.86 | 20 | 15.5
90 %Kaolinite:10%Bentonite | 27.97 | 20 | 16.24 | 59 | 26 | 33 | CH | 1 | 51.86 | 20 | 15.5
90 %Kaolinite:10%Bentonite | 28.65 | 25 | 16.44 | 59 | 26 | 33 | CH | 1 | 51.86 | 20 | 15.5
90 %Kaolinite:10%Bentonite | 14.18 | 25 | 15.82 | 59 | 26 | 33 | CH | 1 | 51.86 | 20 | 15.5
90 %Kaolinite:10%Bentonite | 22.65 | 25 | 15.3 | 59 | 26 | 33 | CH | 1 | 51.86 | 20 | 15.5
90 %Kaolinite:10%Bentonite | 24.95 | 25 | 15.23 | 59 | 26 | 33 | CH | 1 | 51.86 | 20 | 15.5
90 %Kaolinite:10%Bentonite | 27.68 | 25 | 14.94 | 59 | 26 | 33 | CH | 1 | 51.86 | 20 | 15.5
85 %Kaolinite:15%Bentonite | 56.66 | 11.8 | 15.86 | 81 | 26 | 55 | CH | 1 | 53.34 | 22.5 | 14.94
85 %Kaolinite:15%Bentonite | 48.28 | 14.62 | 14.64 | 81 | 26 | 55 | CH | 1 | 53.34 | 22.5 | 14.94
85 %Kaolinite:15%Bentonite | 52.68 | 15.5 | 15.52 | 81 | 26 | 55 | CH | 1 | 53.34 | 22.5 | 14.94
85 %Kaolinite:15%Bentonite | 59.85 | 15.66 | 15.87 | 81 | 26 | 55 | CH | 1 | 53.34 | 22.5 | 14.94
85 %Kaolinite:15%Bentonite | 48.94 | 19.51 | 14.81 | 81 | 26 | 55 | CH | 1 | 53.34 | 22.5 | 14.94
85 %Kaolinite:15%Bentonite | 54.82 | 20.87 | 15.47 | 81 | 26 | 55 | CH | 1 | 53.34 | 22.5 | 14.94
85 %Kaolinite:15%Bentonite | 59.28 | 21.03 | 16.34 | 81 | 26 | 55 | CH | 1 | 53.34 | 22.5 | 14.94
85 %Kaolinite:15%Bentonite | 60.13 | 19.45 | 16.56 | 81 | 26 | 55 | CH | 1 | 53.34 | 22.5 | 14.94
85 %Kaolinite:15%Bentonite | 44.8 | 24.6 | 14.79 | 81 | 26 | 55 | CH | 1 | 53.34 | 22.5 | 14.94
85 %Kaolinite:15%Bentonite | 48.53 | 23.99 | 17.9 | 81 | 26 | 55 | CH | 1 | 53.34 | 22.5 | 14.94
85 %Kaolinite:15%Bentonite | 53.61 | 24.75 | 17.01 | 81 | 26 | 55 | CH | 1 | 53.34 | 22.5 | 14.94
85 %Kaolinite:15%Bentonite | 52.92 | 24.66 | 15.37 | 81 | 26 | 55 | CH | 1 | 53.34 | 22.5 | 14.94
80 %Kaolinite:20%Bentonite | 68.4 | 14.6 | 14.28 | 108 | 26 | 82 | CH | 1 | 54.82 | 23 | 14.8
80 %Kaolinite:20%Bentonite | 75.47 | 16.3 | 15.33 | 108 | 26 | 82 | CH | 1 | 54.82 | 23 | 14.8
80 %Kaolinite:20%Bentonite | 91.64 | 16.73 | 15.88 | 108 | 26 | 82 | CH | 1 | 54.82 | 23 | 14.8
80 %Kaolinite:20%Bentonite | 92.78 | 18.73 | 15.83 | 108 | 26 | 82 | CH | 1 | 54.82 | 23 | 14.8
80 %Kaolinite:20%Bentonite | 67.17 | 15.31 | 14.38 | 108 | 26 | 82 | CH | 1 | 54.82 | 23 | 14.8
80 %Kaolinite:20%Bentonite | 73.27 | 15.49 | 15.15 | 108 | 26 | 82 | CH | 1 | 54.82 | 23 | 14.8
80 %Kaolinite:20%Bentonite | 89.6 | 15.69 | 15.99 | 108 | 26 | 82 | CH | 1 | 54.82 | 23 | 14.8
80 %Kaolinite:20%Bentonite | 89.65 | 14.9 | 16 | 108 | 26 | 82 | CH | 1 | 54.82 | 23 | 14.8
80 %Kaolinite:20%Bentonite | 73.5 | 20.3 | 14.68 | 108 | 26 | 82 | CH | 1 | 54.82 | 23 | 14.8
80 %Kaolinite:20%Bentonite | 72.63 | 19.48 | 15.46 | 108 | 26 | 82 | CH | 1 | 54.82 | 23 | 14.8
80 %Kaolinite:20%Bentonite | 85.37 | 21.22 | 16.08 | 108 | 26 | 82 | CH | 1 | 54.82 | 23 | 14.8
80 %Kaolinite:20%Bentonite | 81.35 | 19.37 | 16.06 | 108 | 26 | 82 | CH | 1 | 54.82 | 23 | 14.8
80 %Kaolinite:20%Bentonite | 53.95 | 24.78 | 14.74 | 108 | 26 | 82 | CH | 1 | 54.82 | 23 | 14.8
80 %Kaolinite:20%Bentonite | 60.28 | 26.42 | 14.72 | 108 | 26 | 82 | CH | 1 | 54.82 | 23 | 14.8
80 %Kaolinite:20%Bentonite | 67.56 | 27.69 | 14.91 | 108 | 26 | 82 | CH | 1 | 54.82 | 23 | 14.8
80 %Kaolinite:20%Bentonite | 71.82 | 25.02 | 15.19 | 108 | 26 | 82 | CH | 1 | 54.82 | 23 | 14.8

## DS-5
Soil type | swell potential | Liquid limit | Plastic limit | PLasticity index | USCS | Surcharge Load | Activity | Clay content | silt content | Optimum Moisture content | Maximum dry density
| % | % | % | % | - | kPa | - | % | % | % | kN/m3
Clay - Brisbane and Gold Coast area (Queensland, Australia) | 1.1 | 23.4 | 14.4 | 9 | SC | 1 |  |  |  | 11.5 | 18.8
Clay - Brisbane and Gold Coast area (Queensland, Australia) | 0.5 | 26.3 | 24.7 | 1.6 | SM | 1 |  |  |  | 17.5 | 15.2
Clay - Brisbane and Gold Coast area (Queensland, Australia) | 1.2 | 30.2 | 29 | 1.2 | SM | 1 |  |  |  | 17.8 | 16.8
Clay - Brisbane and Gold Coast area (Queensland, Australia) | 1.4 | 33.9 | 25.4 | 8.5 | SM | 1 |  |  |  | 11.9 | 18.1
Clay - Brisbane and Gold Coast area (Queensland, Australia) | 2 | 34.3 | 17.1 | 17.2 | SC | 1 |  |  |  | 15.2 | 16.2
Clay - Brisbane and Gold Coast area (Queensland, Australia) | 1.7 | 34.7 | 17.8 | 16.9 | SC | 1 |  |  |  | 17.4 | 17.2
Clay - Thagoona area of South East Queensland | 2.8 | 36.6 | 17.9 | 18.7 | SC | 1 | 0.67 | 28 | 19 | 12.2 | 18.1
Clay - Brisbane and Gold Coast area (Queensland, Australia) | 1.8 | 38.6 | 24.2 | 14.4 | SC | 1 |  |  |  | 14.9 | 17.9
Clay - Brisbane and Gold Coast area (Queensland, Australia) | 1.8 | 38.9 | 19.6 | 19.3 | SC | 1 |  |  |  | 18 | 16.6
Clay - Brisbane and Gold Coast area (Queensland, Australia) | 4.2 | 44.3 | 23.3 | 21 | SC | 1 |  |  |  | 17.8 | 16.2
Clay - Thagoona area of South East Queensland | 5.8 | 46.8 | 23.3 | 23.5 | SC | 1 | 0.84 | 28 | 15 | 23.5 | 15.3
Clay - Brisbane and Gold Coast area (Queensland, Australia) | 6.8 | 46.8 | 23.7 | 23.1 | SC | 1 |  |  |  | 18 | 15.1
Clay - Brisbane and Gold Coast area (Queensland, Australia) | 9.6 | 52.4 | 23.6 | 28.8 | SC | 1 |  |  |  | 20.2 | 16.5
Clay - Thagoona area of South East Queensland | 7.9 | 53.5 | 21.9 | 31.6 | SC | 1 |  |  |  | 22 | 15.2
Clay - Brisbane and Gold Coast area (Queensland, Australia) | 10.7 | 54.2 | 27.4 | 26.8 | SC | 1 |  |  |  | 20 | 15.1
Clay - Thagoona area of South East Queensland | 11.2 | 55.8 | 27.2 | 28.6 | GC | 1 | 0.87 | 33 | 12 | 23 | 14.7
Clay - Thagoona area of South East Queensland | 4.9 | 55.8 | 24 | 31.8 | GC | 1 | 1.87 | 17 | 12 | 24.4 | 15.4
Clay - Brisbane and Gold Coast area (Queensland, Australia) | 9.2 | 57.2 | 23.3 | 33.9 | CH | 1 |  |  |  | 18.2 | 15.7
Clay - Brisbane and Gold Coast area (Queensland, Australia) | 15.6 | 61.3 | 21.7 | 39.6 | CH | 1 |  |  |  | 14 | 17.1
Clay - Brisbane and Gold Coast area (Queensland, Australia) | 14.1 | 63.1 | 24.4 | 38.7 | CH | 1 |  |  |  | 24 | 14.6
Clay - Brisbane and Gold Coast area (Queensland, Australia) | 10.2 | 63.5 | 23.6 | 39.9 | CH | 1 |  |  |  | 15 | 17.8
Clay - Brisbane and Gold Coast area (Queensland, Australia) | 16.4 | 65 | 28 | 37 | CH | 1 |  |  |  | 19 | 16.1
Clay - Brisbane and Gold Coast area (Queensland, Australia) | 16.7 | 65.2 | 31.2 | 34 | CH | 1 |  |  |  | 29 | 16.5
Clay - Brisbane and Gold Coast area (Queensland, Australia) | 18.1 | 69.6 | 37.7 | 31.9 | MH | 1 |  |  |  | 22.7 | 15
Clay - Brisbane and Gold Coast area (Queensland, Australia) | 22.5 | 74.5 | 36.3 | 38.2 | MH | 1 |  |  |  | 25 | 14.5
Clay - Thagoona area of South East Queensland | 23.9 | 80.1 | 37.9 | 42.2 | MH | 1 | 0.53 | 79 | 14 | 28 | 14

## DS-6
Soil type | swell potential | specific gravity | Liquid limit | Plastic limit | Piasticity index | USCS | Surcharge Load | Clay content | silt content | Optimum Moisture content | Maximum dry density
| % | - | % | % | % | - | kPa | % | % | % | kN/m3
Disturbed expansive clay | 16 | 2.56 | 66 | 26 | 40 | CH | 0 | 52 | 27 | 18 | 17
Disturbed expansive clay | 15.5 | 2.66 | 66 | 20 | 46 | CH | 0 | 46 | 30 | 17 | 17
Disturbed expansive clay | 8.1 | 2.64 | 54 | 20 | 34 | CH | 0 | 40 | 29 | 18 | 17
Disturbed expansive clay | 16 | 2.65 | 57 | 22 | 35 | CH | 0 | 46 | 30 | 18 | 17
Disturbed expansive clay | 7.5 | 2.64 | 67 | 23 | 44 | CH | 0 | 46 | 27 | 17 | 17
Disturbed expansive clay | 20 | 2.66 | 65 | 25 | 40 | CH | 0 | 51 | 26 | 19 | 16
Disturbed expansive clay | 17 | 2.56 | 64 | 25 | 39 | CH | 0 | 53 | 24 | 18 | 17
Disturbed expansive clay | 22.3 | 2.56 | 69 | 28 | 41 | CH | 0 | 54 | 26 | 19 | 18
Disturbed expansive clay | 8.5 | 2.61 | 59 | 19 | 40 | CH | 0 | 40 | 24 | 17 | 17
Disturbed expansive clay | 6.7 | 2.61 | 47 | 24 | 23 | CL | 0 | 38 | 26 | 18 | 17
Disturbed expansive clay | 13.7 | 2.67 | 47 | 21 | 26 | CL | 0 | 39 | 36 | 18 | 17
Disturbed expansive clay | 10 | 2.65 | 51 | 18 | 33 | CH | 0 | 46 | 24 | 17 | 17
Disturbed expansive clay | 11.8 | 2.62 | 55 | 19 | 36 | CH | 0 | 40 | 29 | 19 | 16
Disturbed expansive clay | 17 | 2.57 | 67 | 26 | 41 | CH | 0 | 48 | 30 | 18 | 17

## DS-7
Soil type | swell potential | specific gravity | Liquid limit | Plastic limit | pLasticity index | USCS | Surcharge Load | Activity | Clay content | silt content | Optimum Moisture content | Maximum dry density
| % | - | % | % | % | - | kPa | - | % | % | % | kN/m3
Kaolinite | 0.26 | 2.65 | 28.2 | 21.1 | 7.1 | CL | 7 | 0.24 | 30 | 58 | 18.6 | 15.55
Degirmenlik clay - North Cyprus | 0.84 | 2.74 | 37 | 25 | 12 | CL | 7 | 0.34 | 35 | 52 | 18.74 | 16.94
Akademiz clay - North Cyprus | 3.61 | 2.75 | 49.6 | 27.7 | 21.9 | CH | 7 | 0.5 | 43.5 | 45.5 | 23 | 15.54
Tuzla clay - North Cyprus | 5.63 | 2.78 | 52.9 | 27.7 | 25.2 | CH | 7 | 0.6 | 42 | 48 | 23.06 | 15.45
Montmorillonitic clay | 10.73 | 2.6 | 98 | 40 | 58 | CH | 7 | 0.77 | 75.5 | 23.5 | 32 | 12.5
Kaolinite | 2.96 | 2.65 | 28.2 | 21.1 | 7.1 | CL | 7 | 0.24 | 30 | 58 | 16.6 | 16.83
Degirmenlik clay - North Cyprus | 4.18 | 2.74 | 37 | 25 | 12 | CL | 7 | 0.34 | 35 | 52 | 15.86 | 18.09
Akademiz clay - North Cyprus | 10.48 | 2.75 | 49.6 | 27.7 | 21.9 | CH | 7 | 0.5 | 43.5 | 45.5 | 18.2 | 17.15
Tuzla clay - North Cyprus | 14.27 | 2.78 | 52.9 | 27.7 | 25.2 | CH | 7 | 0.6 | 42 | 48 | 19.4 | 16.75
Montmorillonitic clay | 19.86 | 2.6 | 98 | 40 | 58 | CH | 7 | 0.77 | 75.5 | 23.5 | 29 | 13.5
Kaolinite | 4.19 | 2.65 | 28.2 | 21.1 | 7.1 | CL | 7 | 0.24 | 30 | 58 | 15.6 | 17.18
Degirmenlik clay - North Cyprus | 9.34 | 2.74 | 37 | 25 | 12 | CL | 7 | 0.34 | 35 | 52 | 14.26 | 18.68
Akademiz clay - North Cyprus | 15.26 | 2.75 | 49.6 | 27.7 | 21.9 | CL | 7 | 0.5 | 43.5 | 45.5 | 15.86 | 17.91
Tuzla clay - North Cyprus | 24.32 | 2.78 | 52.9 | 27.7 | 25.2 | CH | 7 | 0.6 | 42 | 48 | 17.6 | 17.6
Montmorillonitic clay | 27.49 | 2.6 | 98 | 40 | 58 | CH | 7 | 0.77 | 75.5 | 23.5 | 17.6 | 14.1

## DS-8
Soil type | swell potential | initial moisture content | Liquid limit | Plastic limit | Plasticity index | USCS | Surcharge Load | Activity | Clay content
| % | % | % | % | % | - | kPa | - | %
Shales, Tabuk -Saudi Arabia | 2.4 | 9.2 | 52 | 32 | 20 | MH | 7 | 0.74 | 27
Shales, Tabuk -Saudi Arabia | 2.5 | 8.8 | 58 | 34 | 24 | MH | 7 | 0.92 | 26
Shales, Tabuk -Saudi Arabia | 5.6 | 12.4 | 46 | 21 | 25 | CL | 7 | 0.41 | 61
Shales, Tabuk -Saudi Arabia | 4.8 | 8.1 | 67 | 37 | 30 | MH | 7 | 0.94 | 32
Shales, Tabuk -Saudi Arabia | 6.5 | 4.4 | 58 | 23 | 35 | CH | 7 | 0.48 | 73
Shales, Tabuk -Saudi Arabia | 3.8 | 5.5 | 36 | 12 | 24 | CL | 7 | 0.71 | 34
Shales, Tabuk -Saudi Arabia | 7.8 | 3.7 | 72 | 32 | 40 | CH | 7 | 0.56 | 71
Shales, Tabuk -Saudi Arabia | 6.6 | 6.2 | 87 | 42 | 45 | CH | 7 | 0.74 | 61
Shales, Tabuk -Saudi Arabia | 6.3 | 5.8 | 54 | 34 | 20 | MH | 7 | 0.39 | 51
Shales, Tabuk -Saudi Arabia | 4.1 | 10.1 | 45 | 31 | 14 | ML | 7 | 0.38 | 37
Shales, Tabuk -Saudi Arabia | 1.7 | 8.7 | 32 | 24 | 8 | ML | 7 | 0.38 | 21
Shales, Tabuk -Saudi Arabia | 10.2 | 2.7 | 94 | 24 | 70 | CH | 7 | 0.75 | 93
Shales, Tabuk -Saudi Arabia | 10.8 | 2.3 | 105 | 26 | 79 | CH | 7 | 0.87 | 91
Shales, Tabuk -Saudi Arabia | 4.3 | 9.1 | 72 | 39 | 33 | MH | 7 | 0.8 | 41
Shales, Tabuk -Saudi Arabia | 3.1 | 7.2 | 39 | 18 | 21 | CL | 7 | 0.64 | 33
Shales, Tabuk -Saudi Arabia | 9.2 | 4.9 | 80 | 17 | 63 | CH | 7 | 0.75 | 84
Shales, Tabuk -Saudi Arabia | 7.1 | 6.4 | 110 | 66 | 44 | MH | 7 | 0.79 | 56
Shales, Tabuk -Saudi Arabia | 7.8 | 4.3 | 85 | 35 | 50 | CH | 7 | 0.65 | 77
Shales, Tabuk -Saudi Arabia | 5.1 | 8.8 | 63 | 37 | 26 | MH | 7 | 0.47 | 55
Shales, Tabuk -Saudi Arabia | 7.2 | 5.3 | 82 | 27 | 55 | CH | 7 | 1.04 | 53
Shales, Tabuk -Saudi Arabia | 8.4 | 2.1 | 67 | 15 | 52 | CH | 7 | 0.9 | 58
Shales, Tabuk -Saudi Arabia | 9.7 | 2.3 | 79 | 26 | 53 | CH | 7 | 0.63 | 84
Shales, Tabuk -Saudi Arabia | 7.3 | 4.6 | 76 | 40 | 36 | MH | 7 | 0.55 | 66
Shales, Tabuk -Saudi Arabia | 8.5 | 1.3 | 62 | 16 | 46 | CH | 7 | 0.65 | 71
Shales, Tabuk -Saudi Arabia | 5.4 | 5.5 | 57 | 16 | 41 | CH | 7 | 0.93 | 44
Shales, Tabuk -Saudi Arabia | 10.5 | 2.4 | 93 | 37 | 56 | CH | 7 | 0.71 | 79
Shales, Tabuk -Saudi Arabia | 4.1 | 7.3 | 58 | 30 | 28 | MH | 7 | 0.58 | 48
Shales, Tabuk -Saudi Arabia | 5.1 | 4.6 | 35 | 16 | 19 | CL | 7 | 0.53 | 36
Shales, Tabuk -Saudi Arabia | 5.7 | 5.1 | 62 | 31 | 31 | CH | 7 | 0.63 | 49
Shales, Tabuk -Saudi Arabia | 8.2 | 3.8 | 89 | 31 | 58 | CH | 7 | 0.64 | 91

## DS-9
Soil type | swell potential | specific gravity | initial moisture content | void ratio | dry unit weight | Plasticity index | Surcharge Load | Clay content
| % | - | % | - | kN/m3 | % | kPa | %
disturbed clay samples - Sudan | 13.4 | 2.65 | 11.94 | 0.69 | 15.65 | 33 | 6.9 | 30
disturbed clay samples - Sudan | 21.6 | 2.65 | 11.99 | 0.53 | 17.32 | 33 | 6.9 | 30
disturbed clay samples - Sudan | 10.1 | 2.65 | 14.97 | 0.67 | 15.83 | 33 | 6.9 | 30
disturbed clay samples - Sudan | 19.9 | 2.65 | 15.29 | 0.48 | 17.89 | 33 | 6.9 | 30
disturbed clay samples - Sudan | 11.5 | 2.65 | 15.46 | 0.68 | 15.74 | 33 | 6.9 | 30
disturbed clay samples - Sudan | 9.4 | 2.65 | 16.76 | 0.69 | 15.72 | 33 | 6.9 | 30
disturbed clay samples - Sudan | 7.8 | 2.65 | 16.76 | 0.83 | 14.45 | 33 | 6.9 | 30
disturbed clay samples - Sudan | 15.8 | 2.65 | 17.38 | 0.53 | 17.34 | 33 | 6.9 | 30
disturbed clay samples - Sudan | 8.7 | 2.65 | 19.76 | 0.57 | 16.86 | 33 | 6.9 | 30
disturbed clay samples - Sudan | 8.4 | 2.65 | 19.76 | 0.65 | 16.1 | 33 | 6.9 | 30
disturbed clay samples - Sudan | 7.1 | 2.65 | 23.03 | 0.65 | 16.09 | 33 | 6.9 | 30
disturbed clay samples - Sudan | 6 | 2.65 | 23.56 | 0.83 | 14.48 | 33 | 6.9 | 30
disturbed clay samples - Sudan | 5.3 | 2.65 | 28.73 | 0.78 | 14.92 | 33 | 6.9 | 30
disturbed clay samples - Sudan | 8.3 | 2.65 | 11.83 | 0.77 | 15 | 33 | 6.9 | 30
disturbed clay samples - Sudan | 7.9 | 2.65 | 13.33 | 0.67 | 15.9 | 33 | 6.9 | 30
disturbed clay samples - Sudan | 6.4 | 2.65 | 13.54 | 0.74 | 15.21 | 33 | 6.9 | 30
disturbed clay samples - Sudan | 10.7 | 2.65 | 14.73 | 0.58 | 16.73 | 33 | 6.9 | 30
disturbed clay samples - Sudan | 13.3 | 2.65 | 16.23 | 0.46 | 18.17 | 33 | 6.9 | 30
disturbed clay samples - Sudan | 6.6 | 2.65 | 17.38 | 0.7 | 15.61 | 33 | 6.9 | 30
disturbed clay samples - Sudan | 3.8 | 2.65 | 19.04 | 0.8 | 14.72 | 33 | 6.9 | 30
disturbed clay samples - Sudan | 5.9 | 2.65 | 19.04 | 0.61 | 16.48 | 33 | 6.9 | 30
disturbed clay samples - Sudan | 6.4 | 2.65 | 21.37 | 0.54 | 17.21 | 33 | 6.9 | 30
disturbed clay samples - Sudan | 4.2 | 2.65 | 22.58 | 0.66 | 15.98 | 33 | 6.9 | 30
disturbed clay samples - Sudan | 3.4 | 2.65 | 26.26 | 0.68 | 15.8 | 33 | 6.9 | 30
disturbed clay samples - Sudan | 3.2 | 2.65 | 26.41 | 0.78 | 14.89 | 33 | 6.9 | 30
disturbed clay samples - Sudan | 2.8 | 2.65 | 28.91 | 0.82 | 14.6 | 33 | 6.9 | 30
disturbed clay samples - Sudan | 29.8 | 2.74 | 14.3 | 0.77 | 15.49 | 32 | 6.9 | 61
disturbed clay samples - Sudan | 18.8 | 2.74 | 16.9 | 0.87 | 14.65 | 32 | 6.9 | 61
disturbed clay samples - Sudan | 12.6 | 2.74 | 20.8 | 1.02 | 13.58 | 32 | 6.9 | 61
disturbed clay samples - Sudan | 14.5 | 2.74 | 20.5 | 0.88 | 14.6 | 32 | 6.9 | 61
disturbed clay samples - Sudan | 17.2 | 2.74 | 20.7 | 0.75 | 15.68 | 32 | 6.9 | 61
disturbed clay samples - Sudan | 10.6 | 2.74 | 23.9 | 1 | 13.7 | 32 | 6.9 | 61
disturbed clay samples - Sudan | 10.7 | 2.74 | 23.8 | 0.88 | 14.58 | 32 | 6.9 | 61
disturbed clay samples - Sudan | 5.8 | 2.74 | 29 | 1 | 13.71 | 32 | 6.9 | 61
disturbed clay samples - Sudan | 5.2 | 2.74 | 28.4 | 0.9 | 14.45 | 32 | 6.9 | 61
disturbed clay samples - Sudan | 3.8 | 2.74 | 33 | 0.99 | 13.76 | 32 | 6.9 | 61
disturbed clay samples - Sudan | 13.1 | 2.74 | 13.64 | 0.76 | 15.53 | 32 | 6.9 | 61
disturbed clay samples - Sudan | 11.8 | 2.74 | 14.78 | 0.8 | 15.2 | 32 | 6.9 | 61
disturbed clay samples - Sudan | 8.2 | 2.74 | 16.97 | 0.88 | 14.57 | 32 | 6.9 | 61
disturbed clay samples - Sudan | 3.7 | 2.74 | 20.7 | 1.01 | 13.62 | 32 | 6.9 | 61
disturbed clay samples - Sudan | 5.4 | 2.74 | 20.72 | 0.89 | 14.53 | 32 | 6.9 | 61
disturbed clay samples - Sudan | 6.9 | 2.74 | 20.65 | 0.76 | 15.58 | 32 | 6.9 | 61
disturbed clay samples - Sudan | 8.4 | 2.74 | 20.47 | 0.67 | 16.45 | 32 | 6.9 | 61
disturbed clay samples - Sudan | 2.8 | 2.74 | 23.41 | 1 | 13.69 | 32 | 6.9 | 61
disturbed clay samples - Sudan | 3.8 | 2.74 | 23.94 | 0.89 | 14.52 | 32 | 6.9 | 61
disturbed clay samples - Sudan | 4.4 | 2.74 | 24.47 | 0.77 | 15.5 | 32 | 6.9 | 61
disturbed clay samples - Sudan | 1.1 | 2.74 | 29.23 | 1.03 | 13.52 | 32 | 6.9 | 61
disturbed clay samples - Sudan | 1.3 | 2.74 | 28.27 | 0.88 | 14.57 | 32 | 6.9 | 61

## DS-10
Soil type | swell potential | Liquid limit | Plastic limit | Piasticity index | USCS | Surcharge Load | Activity
| % | % | % | % | - | kPa | -
Calcerous clay - Jordan | 0.8 | 23 | 13 | 10 | CL | 6.9 | 0.48
Calcerous clay - Jordan | 6.8 | 47 | 21 | 26 | CL | 6.9 | 0.72
Calcerous clay - Jordan | 1.2 | 33 | 15 | 18 | CL | 6.9 | 1.29
Calcerous clay - Jordan | 27.6 | 70 | 28 | 42 | CH | 6.9 | 0.71
Calcerous clay - Jordan | 34.8 | 73 | 36 | 37 | CH | 6.9 | 0.48
Calcerous clay - Jordan | 5.8 | 55 | 33 | 22 | CH | 6.9 | 0.67
Calcerous clay - Jordan | 20.7 | 80 | 40 | 40 | CH | 6.9 | 0.74
Calcerous clay - Jordan | 29.8 | 80 | 42 | 38 | MH | 6.9 | 0.53
Calcerous clay - Jordan | 37.4 | 84 | 40 | 44 | CH | 6.9 | 0.54
Calcerous clay - Jordan | 27.8 | 77 | 41 | 36 | MH | 6.9 | 0.51
Calcerous clay - Jordan | 3.6 | 40 | 22 | 18 | CL | 6.9 | 0.58
Calcerous clay - Jordan | 17.2 | 62 | 28 | 34 | CH | 6.9 | 0.67
Calcerous clay - Jordan | 15.1 | 72 | 35 | 37 | CH | 6.9 | 0.82
Calcerous clay - Jordan | 1.7 | 27 | 14 | 13 | CL | 6.9 | 0.87
Calcerous clay - Jordan | 4.5 | 40 | 19 | 21 | CL | 6.9 | 0.7
Calcerous clay - Jordan | 0.7 | 21 | 12 | 9 | CL | 6.9 | 0.67
Calcerous clay - Jordan | 3.7 | 19 | 4 | 15 | CL | 6.9 | 0.45
Calcerous clay - Jordan | 4.1 | 56 | 35 | 21 | MH | 6.9 | 0.7
Calcerous clay - Jordan | 36.3 | 88 | 48 | 40 | CH | 6.9 | 0.52

## DS-11
Soil type | swell potential | initial moisture content | Liquid limit | Plastic limit | Piasticity index | USCS | Surcharge Load | Clay content | Optimum Moisture content
| % | % | % | % | % | - | kPa | % | %
Grundite-Bentonitic clay | 10.1 | 15.5 | 48 | 19 | 29 | CL | 6.9 | 24.6 | 15.2
Grundite-Bentonitic clay | 15.95 | 16.3 | 63.6 | 21.5 | 42.1 | CH | 6.9 | 32.8 | 16.1
Grundite-Bentonitic clay | 25 | 17 | 84.5 | 26.7 | 57.8 | CH | 6.9 | 41 | 17
Grundite-Bentonitic clay | 7.85 | 15.1 | 41.4 | 18.4 | 23 | CL | 6.9 | 27.2 | 14.9
Grundite-Bentonitic clay | 16.1 | 16.1 | 61 | 21.3 | 39.7 | CH | 6.9 | 38.8 | 16.1
Grundite-Bentonitic clay | 21.8 | 19.5 | 75.6 | 27.5 | 48.1 | CH | 6.9 | 50.5 | 19.2
Grundite-Bentonitic clay | 10.6 | 15.1 | 45.4 | 18.6 | 26.8 | CL | 6.9 | 37.1 | 15.1
Grundite-Bentonitic clay | 13.3 | 17 | 55.9 | 24.6 | 31.3 | CH | 6.9 | 48.3 | 16.5
Grundite-Bentonitic clay | 17.9 | 18.7 | 66.8 | 30.9 | 35.9 | CH | 6.9 | 59.3 | 18.6
Kaolinite-Bentonitic clay | 26.7 | 14.3 | 84.3 | 19.3 | 65 | CH | 6.9 | 23.1 | 14.4
Kaolinite-Bentonitic clay | 37.4 | 16.8 | 107.8 | 20.9 | 86.9 | CH | 6.9 | 30.8 | 16.8
Kaolinite-Bentonitic clay | 46.6 | 18.8 | 129.2 | 18.7 | 110.5 | CH | 6.9 | 38.5 | 18.8
Kaolinite-Bentonitic clay | 20.3 | 14.1 | 57.9 | 14.4 | 43.5 | CH | 6.9 | 24.4 | 14.1
Kaolinite-Bentonitic clay | 27.7 | 16.5 | 83.9 | 16.9 | 67 | CH | 6.9 | 34.8 | 16.5
Kaolinite-Bentonitic clay | 35.8 | 20.8 | 107.2 | 22.1 | 85.1 | CH | 6.9 | 45.3 | 20.8
Kaolinite-Bentonitic clay | 18.8 | 16.8 | 61.1 | 18.1 | 43 | CH | 6.9 | 32.3 | 16.8
Kaolinite-Bentonitic clay | 23.4 | 19.5 | 70.7 | 21.3 | 49.4 | CH | 6.9 | 42 | 19.5
Kaolinite-Bentonitic clay | 28.2 | 23.3 | 89.9 | 27.4 | 62.5 | CH | 6.9 | 51.7 | 13.3

## DS-12
Soil type | swell potential | specific gravity | initial moisture content | dry unit weight | Liquid limit | Plastic limit | Piasticity index | USCS | Surcharge Load | Clay content
| % | - | % | kN/m3 | % | % | % | - | kPa | %
100% kaolinite | 23.26 | 2.62 | 10 | 16.4 | 42 | 20 | 22 | CL | 1.94 | 47.5
95 %Kaolinite:5%Bentonite | 26.15 | 2.61 | 10 | 16.4 | 48 | 20 | 28 | CL | 1.94 | 48
90 %Kaolinite:10%Bentonite | 40.41 | 2.59 | 10 | 16.4 | 71 | 20 | 51 | CH | 1.94 | 2.59
85 %Kaolinite:15%Bentonite | 59 | 2.58 | 10 | 16.4 | 93 | 21 | 72 | CH | 1.94 | 2.58
80 %Kaolinite:20%Bentonite | 71.09 | 2.56 | 10 | 16.4 | 112 | 23 | 89 | CH | 1.94 | 2.56
75 %Kaolinite:25%Bentonite | 85.04 | 2.55 | 10 | 16.4 | 135 | 24 | 111 | CH | 1.94 | 2.55
70 %Kaolinite:30%Bentonite | 103.63 | 2.54 | 10 | 16.4 | 155 | 26 | 129 | CH | 1.94 | 2.54
65 %Kaolinite:35%Bentonite | 118.24 | 2.53 | 10 | 16.4 | 180 | 26 | 154 | CH | 1.94 | 2.53
60 %Kaolinite:40%Bentonite | 132.74 | 2.52 | 10 | 16.4 | 205 | 28 | 177 | CH | 1.94 | 2.52
55 %Kaolinite:45%Bentonite | 143.18 | 2.51 | 10 | 16.4 | 230 | 28 | 202 | CH | 1.94 | 2.51
50 %Kaolinite:50%Bentonite | 168.57 | 2.5 | 10 | 16.4 | 255 | 30 | 225 | CH | 1.94 | 2.5

## DS-13
Soil type | swell potential | initial moisture content | dry unit weight | Liquid limit | Plastic limit | Plasticity index | USCS | Surcharge Load | Activity | Clay content | silt content
| % | % | kN/m3 | % | % | % | - | kPa | - | % | %
Rabigh clay - Saudi Arabia | 21.5 | 13.24 | 18.9 | 79 | 38 | 41 | CH | 7 | 1.82 | 22.5 | 68.2
Rabigh clay - Saudi Arabia | 22.8 | 11.12 | 18.5 | 78 | 36 | 42 | CH | 7 | 1.79 | 23.5 | 66.5
Rabigh clay - Saudi Arabia | 23.1 | 12.02 | 18.7 | 88 | 44 | 44 | MH | 7 | 1.73 | 25.4 | 64.7
Rabigh clay - Saudi Arabia | 25.4 | 11.87 | 18.3 | 93 | 47 | 46 | MH | 7 | 1.68 | 27.3 | 62.2
Rabigh clay - Saudi Arabia | 24.8 | 12.49 | 18.8 | 81 | 36 | 45 | CH | 7 | 1.7 | 26.4 | 64.1
Rabigh clay - Saudi Arabia | 21.4 | 10.93 | 18.9 | 81 | 40 | 41 | MH | 7 | 1.77 | 23.1 | 64.3
Rabigh clay - Saudi Arabia | 22.9 | 11.87 | 18.3 | 77 | 33 | 44 | CH | 7 | 1.75 | 25.1 | 65.8
Rabigh clay - Saudi Arabia | 25.7 | 13.06 | 18.6 | 94 | 48 | 46 | MH | 7 | 1.67 | 27.6 | 63.3
Rabigh clay - Saudi Arabia | 18.8 | 11.24 | 18.7 | 69 | 31 | 38 | CH | 7 | 1.89 | 20.1 | 67.6
Rabigh clay - Saudi Arabia | 25.3 | 12.35 | 18.6 | 70 | 27 | 43 | CH | 7 | 1.65 | 26.1 | 63.2
Rabigh clay - Saudi Arabia | 25.7 | 12.63 | 18.6 | 81 | 36 | 45 | CH | 7 | 1.69 | 26.7 | 59.5
Rabigh clay - Saudi Arabia | 26.5 | 13.48 | 18.4 | 80 | 34 | 46 | CH | 7 | 1.61 | 28.5 | 62.4
Rabigh clay - Saudi Arabia | 24.7 | 13.48 | 18.3 | 75 | 26 | 49 | CH | 7 | 1.56 | 31.4 | 58.4
Rabigh clay - Saudi Arabia | 21.9 | 11.74 | 18.9 | 78 | 40 | 38 | MH | 7 | 1.78 | 21.4 | 69.1
Rabigh clay - Saudi Arabia | 22.1 | 12.25 | 18.7 | 80 | 36 | 44 | CH | 7 | 1.7 | 25.9 | 63.3
Rabigh clay - Saudi Arabia | 23.4 | 11.11 | 18.5 | 82 | 41 | 41 | CH | 7 | 1.74 | 23.6 | 64.9
Rabigh clay - Saudi Arabia | 28.4 | 13.24 | 18.7 | 84 | 36 | 48 | CH | 7 | 1.69 | 28.4 | 61
Rabigh clay - Saudi Arabia | 31.4 | 13.87 | 18.6 | 88 | 37 | 51 | CH | 7 | 1.59 | 32.1 | 59.2
Rabigh clay - Saudi Arabia | 34.2 | 15.47 | 18.5 | 90 | 37 | 53 | CH | 7 | 1.48 | 35.7 | 53.4
Rabigh clay - Saudi Arabia | 28.1 | 13.48 | 18.6 | 83 | 35 | 48 | CH | 7 | 1.62 | 29.7 | 59.4
Rabigh clay - Saudi Arabia | 23.4 | 13.47 | 18.7 | 80 | 35 | 45 | CH | 7 | 1.74 | 25.9 | 62.8
Rabigh clay - Saudi Arabia | 23.7 | 11.49 | 18.8 | 75 | 33 | 42 | CH | 7 | 1.73 | 24.3 | 63
Rabigh clay - Saudi Arabia | 23.4 | 11.73 | 18.5 | 74 | 32 | 42 | CH | 7 | 1.69 | 24.8 | 63
Rabigh clay - Saudi Arabia | 22.8 | 11.27 | 18.9 | 77 | 31 | 46 | CH | 7 | 1.86 | 24.7 | 64.5
Rabigh clay - Saudi Arabia | 23.9 | 11.78 | 18.6 | 88 | 34 | 54 | CH | 7 | 2.02 | 26.7 | 64.1